## Munka1
Nitrogén kalibrációja
golyó állása | idő | [5 empty] | térfogat | Bemért katalizátor: | 0,9985 g
mm | min | sec | min | sec | min | sec | ml | Nitrogén Áramlás: | 109 mm
10 | 4 | 7 | 4 | 13 | 4 | 17 | 100 | Etilén áramlás: | 40 mm
20 | 2 | 43 | 2 | 42 | 2 | 40 | 100 | Kapott termék tömege: | 3.214 g
30 | 1 | 44 | 1 | 43 | 1 | 42 | 100
40 | 1 | 21 | 1 | 20 | 1 | 20 | 100
50 | 1 | 0 | 0 | 59 | 0 | 59 | 100
60 | 0 | 47 | 0 | 48 | 0 | 47 | 100
70 | 0 | 34 | 0 | 34 | 0 | 34 | 90
80 | 0 | 28 | 0 | 28 | 0 | 28 | 90
90 | 0 | 23 | 0 | 23 | 0 | 23 | 90
100 | 0 | 20 | 0 | 20 | 0 | 20 | 90
110 | 0 | 18 | 0 | 18 | 0 | 18 | 90
120 | 0 | 15 | 0 | 15 | 0 | 15 | 90
130 | 0 | 14 | 0 | 14 | 0 | 14 | 90
140 | 0 | 13 | 0 | 13 | 0 | 13 | 90
150 | 0 | 11 | 0 | 11 | 0 | 11 | 90
Etilén kalibrációja
golyó állása | idő | [5 empty] | térfogat
mm | min | sec | min | sec | min | sec | ml
10 | 1 | 6 | 1 | 7 | 1 | 5 | 10
20 | 0 | 35 | 0 | 37 | 0 | 34 | 10
30 | 0 | 22 | 0 | 24 | 0 | 21 | 10
40 | 2 | 51 | 2 | 50 | 2 | 52 | 100
50 | 2 | 16 | 2 | 18 | 2 | 15 | 100
60 | 1 | 47 | 1 | 49 | 1 | 47 | 100
70 | 1 | 40 | 1 | 41 | 1 | 39 | 100
80 | 1 | 23 | 1 | 22 | 1 | 24 | 100
90 | 1 | 16 | 1 | 17 | 1 | 15 | 100
100 | 1 | 9 | 1 | 7 | 1 | 11 | 100
110 | 1 | 3 | 1 | 5 | 1 | 0 | 100
120 | 0 | 57 | 0 | 59 | 0 | 55 | 100
130 | 0 | 50 | 0 | 52 | 0 | 51 | 100
140 | 0 | 49 | 0 | 50 | 0 | 48 | 100
150 | 0 | 46 | 0 | 45 | 0 | 45 | 100