## proba1__rec.ctan
-----------------------------------------------------------------
Loaded dataset: | D:\Results\Oktatas\Nanotechnologia\proba1\proba1_Rec\proba1__rec
-----------------------------------------------------------------
[ 10/13/20 11:17:47 ] Thresholding
Mode | Global
Lower grey threshold | 140
Upper grey threshold | 255
[ 10/13/20 11:17:52 ] | Thresholding done
-----------------------------------------------------------------
[ 10/13/20 11:18:12 ] | Despeckle
Type: Sweep (3D space)
Remove: all exept the largest object
Apply to: Image
[ 10/13/20 11:18:22 ] | Despeckle done
-----------------------------------------------------------------
[ 10/13/20 11:28:57 ] | ROI shrink-wrap
Mode : Shrink-wrap (3D space)
Stretch over holes with a diameter in 16 voxels
-----------------------------------------------------------------
-----------------------------------------------------------------
[ 10/13/20 11:30:58 ] | 3D analysis
Destination folder of images of Structure thickness: D:\Results\Oktatas\Nanotechnologia\proba1\proba1_Rec\TBTH
Date and time | 13.10.2020 11:30
Operator identity | SkyScan
Computer name | SKYSCAN2211-023
Computation time | 00:07:38
Dataset | proba1__rec
Location | D:\Results\Oktatas\Nanotechnologia\proba1\proba1_Rec\
MORPHOMETRY RESULTS
----------------------------
Description | Abbreviation | Value | Unit
Number of layers |  | 1066
Lower vertical position |  | 4.48 | mm
Upper vertical position |  | 25.78 | mm
Pixel size |  | 20 | um
Lower grey threshold |  | 140
Upper grey threshold |  | 255
Total VOI volume | TV | 408.91718 | mm^3
Object volume | Obj.V | 314.15513 | mm^3
Percent object volume | Obj.V/TV | 76.8261 | %
Total VOI surface | TS | 455.02287 | mm^2
Object surface | Obj.S | 1922.51545 | mm^2
Intersection surface | i.S | 312.23195 | mm^2
Object surface / volume ratio | Obj.S/Obj.V | 6.11964 | 1/mm
Object surface density | Obj.S/TV | 4.70148 | 1/mm
Surface convexity index | SCv.I | -8.01599 | 1/mm
Centroid (x) | Crd.X | 0.72147 | mm
Centroid (y) | Crd.Y | -0.52423 | mm
Centroid (z) | Crd.Z | 15.11114 | mm
Structure model index | SMI | -7.85928
Structure thickness | St.Th | 0.36715 | mm
Structure linear density | St.Li.Dn | 2.09248 | 1/mm
Structure separation | St.Sp | 0.32854 | mm
Number of objects | Obj.N | 1
Number of closed pores | Po.N(cl) | 1263
Volume of closed pores | Po.V(cl) | 2.52323 | mm^3
Surface of closed pores | Po.S(cl) | 177.11712 | mm^2
Closed porosity (percent) | Po(cl) | 0.79678 | %
Volume of open pore space | Po.V(op) | 92.23883 | mm^3
Open porosity (percent) | Po(op) | 22.55685 | %
Total volume of pore space | Po.V(tot) | 94.76206 | mm^3
Total porosity (percent) | Po(tot) | 23.1739 | %
Euler number | Eu.N | -1750
Connectivity | Conn | 3014
Connectivity density | Conn.Dn | 6e-05 | 1/mm^3
Structure thickness distribution | St.Th
Range | Mid-range | Volume | Percent volume in range
mm | mm | mm^3 | %
0.020 - <0.060 | 0.04 | 0.04295 | 0.0137
0.060 - <0.100 | 0.08 | 0.34784 | 0.1109
0.100 - <0.140 | 0.12 | 0.87215 | 0.2781
0.140 - <0.180 | 0.16 | 3.93703 | 1.2552
0.180 - <0.220 | 0.2 | 9.78218 | 3.1188
0.220 - <0.260 | 0.24 | 10.30343 | 3.285
0.260 - <0.300 | 0.28 | 20.96242 | 6.6833
0.300 - <0.340 | 0.32 | 41.87475 | 13.3507
0.340 - <0.380 | 0.36 | 87.31354 | 27.8377
0.380 - <0.420 | 0.4 | 67.07929 | 21.3865
0.420 - <0.460 | 0.44 | 51.54534 | 16.4339
0.460 - <0.500 | 0.48 | 12.19682 | 3.8886
0.500 - <0.540 | 0.52 | 6.1076 | 1.9473
0.540 - <0.580 | 0.56 | 1.287 | 0.4103
Standard deviation of structure thickness | SD(St.Th) | 0.0724 | mm
Structure separation distribution | St.Sp
Range | Mid-range | Volume | Percent volume in range
mm | mm | mm^3 | %
0.020 - <0.060 | 0.04 | 4.5118 | 4.7358
0.060 - <0.100 | 0.08 | 6.28572 | 6.5978
0.100 - <0.140 | 0.12 | 6.40894 | 6.7271
0.140 - <0.180 | 0.16 | 8.25009 | 8.6596
0.180 - <0.220 | 0.2 | 6.93579 | 7.2801
0.220 - <0.260 | 0.24 | 6.92995 | 7.274
0.260 - <0.300 | 0.28 | 7.53334 | 7.9073
0.300 - <0.340 | 0.32 | 6.13838 | 6.4431
0.340 - <0.380 | 0.36 | 3.85738 | 4.0489
0.380 - <0.420 | 0.4 | 2.52598 | 2.6514
0.420 - <0.460 | 0.44 | 2.87143 | 3.014
0.460 - <0.500 | 0.48 | 3.20738 | 3.3666
0.500 - <0.540 | 0.52 | 12.95062 | 13.5935
0.540 - <0.580 | 0.56 | 16.26217 | 17.0694
0.580 - <0.620 | 0.6 | 0.60166 | 0.6315
Standard deviation of structure separation | SD(St.Sp) | 0.17687 | mm
3D-analysis summary
Dataset | Date and time | Pixel size | Unit | Lower grey threshold | Upper grey threshold | Total VOI volume | Object volume | Percent object volume | Total VOI surface | Object surface | Intersection surface | Object surface / volume ratio | Object surface density | Structure thickness | Structure separation | Structure linear density | Surface convexity index | Centroid (x) | Centroid (y) | Centroid (z) | Structure model index | Degree of anisotropy | Eigenvalue 1 | Eigenvalue 2 | Eigenvalue 3 | Fractal dimension | Number of objects | Number of closed pores | Volume of closed pores | Surface of closed pores | Closed porosity (percent) | Volume of open pore space | Open porosity (percent) | Total volume of pore space | Total porosity (percent) | Euler number | Connectivity | Connectivity density | Standard deviation of structure thickness | Standard deviation of structure separation | Moment of inertia (x) | Moment of inertia (y) | Moment of inertia (z) | Polar moment of inertia | Radius of gyration (x) | Radius of gyration (y) | Radius of gyration (z) | Polar radius of gyration | Product of inertia (xy) | Product of inertia (xz) | Product of inertia (yz)
|  |  | U |  |  | TV | Obj.V | Obj.V/TV | TS | Obj.S | i.S | Obj.S/Obj.V | Obj.S/TV | St.Th | St.Sp | St.Li.Dn | SCv.I | Crd.X | Crd.Y | Crd.Z | SMI | DA |  |  |  | FD | Obj.N | Po.N(cl) | Po.V(cl) | Po.S(cl) | Po(cl) | Po.V(op) | Po(op) | Po.V(tot) | Po(tot) | Eu.N | Conn | Conn.Dn | SD(St.Th) | SD(St.Sp) | MMI(x) | MMI(y) | MMI(z) | MMI(polar) | Gr.R(x) | Gr.R(y) | Gr.R(z) | Gr.R(polar) | Pr.In(xy) | Pr.In(xz) | Pr.In(yz)
|  | um |  |  |  | U^3 | U^3 | % | U^2 | U^2 | U^2 | 1/U | 1/U | U | U | 1/U | 1/U | U | U | U | [8 empty] | U^3 | U^2 | % | U^3 | % | U^3 | % |  |  | 1/U^3 | U | U | U^5 | U^5 | U^5 | U^5 | U | U | U | U | U^5 | U^5 | U^5
D:\Results\Oktatas\Nanotechnologia\proba1\proba1_Rec\proba1__rec | 13.10.2020 11:30 | 20 | mm | 140 | 255 | 408.91718 | 314.15513 | 76.8261 | 455.02287 | 1922.51545 | 312.23195 | 6.11964 | 4.70148 | 0.36715 | 0.32854 | 2.09248 | -8.01599 | 0.72147 | -0.52423 | 15.11114 | -7.85928 | [5 empty] | 1 | 1263 | 2.52323 | 177.11712 | 0.79678 | 92.23883 | 22.55685 | 94.76206 | 23.1739 | -1750 | 3014 | 6e-05 | 0.0724 | 0.17687